## README
README
This Excel file contains a subset of measurement data obtained from FC-BENTEN's standard sample analysis.
The following provides an explanation of each column in the data sheet.
Column Information in the data Sheet
- Sample: The name of the standard sample used in the measurements.
- Pt(wt%): The weight percentage of platinum (Pt) in the sample.
- Co(wt%): The weight percentage of cobalt (Co) in the sample.
- carbon support: The type of carbon support used.
- pretreatment: The pretreatment method applied to the sample, categorized as follows:
AsMade: No pretreatment
H: Hydrogen reduction treatment
EC: Electrochemical treatment
- SAXS_d: Particle size (diameter) obtained from SAXS measurements (unit: nm).
- SAXS_d_width: Width of the particle size (diameter) obtained from SAXS measurements (unit: nm).
- XRD_sd: Scherrer crystallite size estimated from XRD measurements (unit: nm).
- XRD_wd: Crystallite size estimated using the Williamson-Hall method from XRD measurements (unit: nm).
- XRD_ws: Lattice strain estimated using the Williamson-Hall method from XRD measurements (dimensionless).
Notes on the Data:
- This dataset represents a portion of the standard sample measurement results from the FC-BENTEN project and is intended for research and educational purposes.
- The accuracy and interpretation of the data are the responsibility of the user.
For any inquiries or further information, please contact the data provider.

## data
Sample | Pt(wt%) | Co(wt%) | carbon_support | pretreatment | SAXS_d | SAXS_d_width | XRD_sd | XRD_wd | XRD_ws
TEC10V30E | 28.9 |  | Vulcan XC72 | AsMade | 2.66 | 0.76 | 1.9 | 1.9 | 0.003
TEC10V30E | 28.9 |  | Vulcan XC72 | H | 2.78 | 0.92 | 2.8 | 2.8 | 0.004
TEC10V30E | 28.9 |  | Vulcan XC72 | EC | 3.4 | 1.04 | 2.8 | 2.8 | 0.001
TEC10V50E | 46.5 |  | Vulcan XC72 | AsMade | 3.3 | 1 | 2.3 | 2.4 | 0.007
TEC10V50E | 46.5 |  | Vulcan XC72 | H | 4.1 | 1.52 | 3.5 | 3.8 | 0.005
TEC10V50E | 46.5 |  | Vulcan XC72 | EC | 4.64 | 1.76 | 4 | 4.2 | 0.0035
TEC10E30E | 30 |  | Ketjen black | AsMade | 2.32 | 0.84 | 1.7 | 1.8 | 0.011
TEC10E30E | 30 |  | Ketjen black | H | 2.16 | 0.8 | 2.1 | 2.1 | 0.005
TEC10E30E | 30 |  | Ketjen black | EC | 2.52 | 0.84 | 1.9 | 1.9 | 0.002
TEC10E50E | 50 |  | Ketjen black | AsMade | 2.84 | 0.8 | 2.4 | 2.4 | 0.008
TEC10E50E | 50 |  | Ketjen black | H | 2.82 | 1 | 2.6 | 2.6 | 0.004
TEC10E50E | 50 |  | Ketjen black | EC | 3.3 | 1 | 2.9 | 2.9 | 0.003
TEC10EA50E | 46.8 |  | Graphitized Ketjen black | AsMade | 2.92 | 0.72 | 2.1 | 2.1 | 0.002
TEC10EA50E | 46.8 |  | Graphitized Ketjen black | H | 4.44 | 1.84 | 4.5 | 4.5 | 0.006
TEC10EA50E | 46.8 |  | Graphitized Ketjen black | EC | 5.32 | 1.8 | 4.6 | 4.6 | 0.003
TEC10F30E | 27.2 |  | Acetylen black | AsMade | 2.26 | 0.84 | 1.6 | 1.6 | 0.006
TEC10F30E | 27.2 |  | Acetylen black | H | 2.2 | 0.8 | 2 | 2 | 0.004
TEC10F30E | 27.2 |  | Acetylen black | EC | 2.52 | 0.88 | 2.1 | 2.2 | 0.004
TEC10F50E | 46.3 |  | Acetylen black | AsMade | 2.7 | 0.52 | 2.1 | 2.1 | 0.007
TEC10F50E | 46.3 |  | Acetylen black | H | 2.74 | 0.6 | 2.5 | 2.5 | 0.004
TEC10F50E | 46.3 |  | Acetylen black | EC | 3 | 0.76 | 2.6 | 2.6 | 0.002
TEC35V31E | 29.6 | 2.2 | Vulcan XC72 | AsMade | 8 | 3.76 | 11 | 11 | 0.0028
TEC35V31E | 29.6 | 2.2 | Vulcan XC72 | H | 7.48 | 3.64 | 11 | 11 | 0.0028
TEC35V31E | 29.6 | 2.2 | Vulcan XC72 | EC | 8.1 | 4.16 | 11.8 | 11 | 0.0026
TEC36E52 | 46.2 | 5.2 | Ketjen black | AsMade | 6.28 | 2.16 | 6.4 | 6.4 | 0.0048
TEC36E52 | 46.2 | 5.2 | Ketjen black | H | 6.2 | 2.12 | 6.8 | 6.8 | 0.005
TEC36E52 | 46.2 | 5.2 | Ketjen black | EC | 6.18 | 2.12 | 6.5 | 6.5 | 0.0054
TEC36F52 | 47.4 | 4.9 | Acetylen black | AsMade | 6.14 | 2.36 | 6 | 6 | 0.0081
TEC36F52 | 47.4 | 4.9 | Acetylen black | H | 5.82 | 2.4 | 6.8 | 6.8 | 0.0078
TEC36F52 | 47.4 | 4.9 | Acetylen black | EC | 6.08 | 2.4 | 6.4 | 6.4 | 0.0085